## Sheet1
T = 270 C |  | T = 280 C |  | T = 290 C
Shear Rate (1/s) | Viscosity (Pa s) | Shear Rate (1/s) | Viscosity (Pa s) | Shear Rate (1/s) | Viscosity (Pa s)
100 | 210 | 100 | 150 | 100 | 150
200 | 200 | 200 | 140 | 200 | 110
395 | 185 | 395 | 130 | 395 | 92
760 | 160 | 760 | 110 | 760 | 82
1600 | 130 | 1600 | 90 | 1600 | 73
3200 | 93 | 3000 | 70 | 3000 | 61
6700 | 63 | 6000 | 55 | 5700 | 50
15000 | 38 | 13000 | 39 | 11000 | 40