## Inputs
Trial 1
Screw (i)
Screw Diameter (mm) | 16
Flight Clearance (D) | 0.001
Compression Ratio | 3
Screw (ii)
Screw Section 1
Length (in) | 4
Screw Lead at Start (D) | 1
At end (D) | 1
Flight Width (D) | 0.1
Channel Depth at Start (in) | 0.24
At end (in) | 0.24
Screw Section 2
Length (in) | 7.2
Screw Lead at Start (D) | 1
At end (D) | 1
Flight Width (D) | 0.1
Channel Depth at Start (in) | 0.24
At end (in) | 0.08
Screw Section 3
Length (in) | 3.8
Screw Lead at Start (D) | 1
At end (D) | 1
Flight Width (D) | 0.1
Channel Depth at Start (in) | 0.08
At end (in) | 0.08
Barrel + Die
Smooth or Grooved | Smooth
Barrel friction coefficient | 0.35
Heating Zone 1 (in) | 4
Heating Zone 2 (in) | 7.2
Heating Zone 3 (in) | 3.8
Die length (mm) | 13
Die diameter (mm) | 1.75
Process Conditions
Screw Speed (RPM) | 100
Heating Zone 1 (C) | 250
Heating Zone 1 (C) | 260
Heating Zone 1 (C) | 250
Screw Thermal State | Adiabatic
Material entering Temp (C) | 30
Melting Delay (D) | 3

## Results
Trial 1
Output (kg/h) | 1.82
Max Pressure (MPa) | 5.97
Exit Temp (C) | 251.49
Melt Length (D) | 15.64
Power Consumption (kW) | 0.2
Torque (N m) | 18.72
Drag flow cap. (kg/h) | 3.14
Avg residence time (s) | 155.48

## Phys. Prop. + Pow. Law
Physical Properties |  | Power Law
Melt Phase |  | m0 (Pa s^n) | 751.2
Density (kg/m^3) | 1160 | b (C) | 0.03
Heat Capacity (J/kg C) | 1900 | T0 (C) | 270
Thermal Conductivity (W/m C) | 0.18 | n | 0.7459
|  | nT | 207
Phase Change
Melting Temp (C) | 247
Heat of Fusion (J/kg) | 37830
Solid Phase
Density (kg/m^3) | 1338
Bulk density (kg/m^3) | 950
Heat capacity (J/kg C) | 1550
Thermal Conductivity (W/m C) | 0